## Averages
HDHA M3 | mm at beginning of failure zone | Comparison | % advantage | HDHA M9 | mm at beginning of failure zone | Comparison | % advantage
Green | 8.1 | Black over Green | 135.8% | Green | 11 | Black over Green | 75.91%
Pink | 10.4 | Black over pink | 83.65% | Pink | 12 | Black over pink | 61.25%
Black | 19.1 | Pink over Green | 28.4% | Black | 19.35 | Pink over Green | 9.091%
HDNA M3 |  |  |  | HDNA M9
Green | 10.3 | Black over Green | 40.78% | Green | 13.6 | Black over Green | 17.65%
Pink | 10.3 | Black over pink | 40.78% | Pink | 10.4 | Black over pink | 53.85%
Black | 14.5 | Pink over Green | 0% | Black | 16 | Pink over Green | -23.53%
HDLA M3 |  |  |  | HDLA M9
Green | 12.25 | Black over Green | 3.673% | Green | 14.05 | Black over Green | 1.068%
Pink | 12.27 | Black over pink | 3.504% | Pink | 9.6 | Black over pink | 47.92%
Black | 12.7 | Pink over Green | 0.1633% | Black | 14.2 | Pink over Green | -31.67%
LDHA M3 |  |  |  | LDHA M9
Green | 13.3 | Black over Green | 23.31% | Green | 18.3 | Black over Green | -14.75%
Pink | 15.5 | Black over pink | 5.806% | Pink | 13.5 | Black over pink | 15.56%
Black | 16.4 | Pink over Green | 16.54% | Black | 15.6 | Pink over Green | -26.23%
LDNA M3 |  |  |  | LDNA M9
Green | 13.5 | Black over Green | -5.185% | Green | 18.4 | Black over Green | -7.88%
Pink | 15.6 | Black over pink | -17.95% | Pink | 14.75 | Black over pink | 14.92%
Black | 12.8 | Pink over Green | 15.56% | Black | 16.95 | Pink over Green | -19.84%
LDLA M3 |  |  |  | LDLA M9
Green | 17.6 | Black over Green | -12.5% | Green | 18.6 | Black over Green | -8.065%
Pink | 16.8 | Black over pink | -8.333% | Pink | 16.6 | Black over pink | 3.012%
Black | 15.4 | Pink over Green | -4.545% | Black | 17.1 | Pink over Green | -10.75%

## Raw Data
M3
HDHA |  |  | HDNA |  |  | HDLA |  |  | LDHA |  |  | LDNA |  |  | LDLA
Sample | mm | N | Sample | mm | N | Sample | mm | N | Sample | mm | N | Sample | mm | N | Sample | mm | N
Aux1 | 19.1871 | 26.8431 | Aux1 | 16.0672 | 21.1818 | Aux1 | 12.6622 | 16.4452 | Aux1 | 16.0147 | 4.0839 | Aux1 | 15.5864 | 4.0475 | Aux1 | 15.4609 | 5.0676
Aux2 | 19.1685 | 24.6863 | Aux2 | 16.2968 | 21.026 | Aux2 | 13.398 | 18.7677 | Aux2 | 18.3031 | 4.3548 | Aux2 | 17.1116 | 5.1927 | Aux2 | 15.9667 | 3.9324
Aux3 | 19.3222 | 24.6078 | Aux3 | 19.324 | 23.1558 | Aux3 | 15.4181 | 22.6 | Aux3 | 19.7021 | 4.5484 | Aux3 | 20.1317 | 4.4385 | Aux3 | 16.5923 | 5.5541
Quad1 | 9.7446 | 18.5362 | Quad1 | 10.75 | 17.485 | Quad1 | 12.5151 | 18.0484 | Quad1 | 15.2578 | 8.0968 | Quad1 | 15.6317 | 7.6676 | Quad1 | 16.6905 | 4.1658
quad2 | 11.3238 | 19.8783 | quad2 | 11.0765 | 19.6407 | quad2 | 13.01 | 24.7258 | quad2 | 15.7405 | 8.0968 | quad2 | 18.2441 | 8.7849 | quad2 | 18.797 | 4.2147
quad3 | 11.9899 | 27.7072 | quad3 | 11.8622 | 29.3413 | quad3 | 13.7993 | 26.371 | quad3 | 20.0851 | 9.1935 | quad3 | 18.5461 | 9.2039 | quad3 | 19.396 | 3.9701
dis1 | 10.29 | 19.3257 | dis1 | 10.3214 | 17.276 | dis1 | 12.3278 | 19.0968 | dis1 | 9.3411 | 3.1161 | dis1 | 13.6233 | 4.6899 | dis1 | 18.228 | 5.4592
dis2 | 11.0198 | 21.102 | dis2 | 11.301 | 23.6071 | dis2 | 12.408 | 17.471 | dis2 | 13.4257 | 4.7032 | dis2 | 19.271 | 6.8128 | dis2 | 18.3877 | 5.1603
dis3 | 10.0571 | 13.0099 | dis3 | 11.9439 | 22.9318 | dis3 | 14.7625 | 19.9484 | dis3 | 13.9577 | 4.2774 | dis3 |  |  | dis3 | 18.4775 | 6.981
Aux mean | 19.22593 | 25.37907 | Aux mean | 17.22933 | 21.78787 | Aux mean | 13.8261 | 19.27097 | Aux mean | 18.00663 | 4.329033 | Aux mean | 17.6099 | 4.559567 | Aux mean | 16.00663 | 4.851367
Aux stdv | 0.08388649 | 1.268497 | Aux stdv | 1.817663 | 1.187223 | Aux stdv | 1.426954 | 3.10811 | Aux stdv | 1.861491 | 0.2333195 | Aux stdv | 2.313259 | 0.5821199 | Aux stdv | 0.5667561 | 0.8321931
Quad mean | 11.01943 | 22.04057 | Quad mean | 11.22957 | 22.15567 | Quad mean | 13.10813 | 23.0484 | Quad mean | 17.0278 | 8.462367 | Quad mean | 17.47397 | 8.552133 | Quad mean | 18.2945 | 4.116867
Quad stdv | 1.153179 | 4.953116 | Quad stdv | 0.5716811 | 6.315596 | Quad stdv | 0.6476998 | 4.40757 | Quad stdv | 2.658677 | 0.63318 | Quad stdv | 1.602579 | 0.7941597 | Quad stdv | 1.421025 | 0.1294339
dis mean | 10.45563 | 17.81253 | dis mean | 11.18877 | 21.27163 | dis mean | 13.1661 | 18.83873 | dis mean | 12.2415 | 4.032233 | dis mean | 16.44715 | 5.75135 | dis mean | 18.3644 | 5.866833
dis stdv | 0.5022685 | 4.252973 | dis stdv | 0.8170519 | 3.476754 | dis stdv | 1.383104 | 1.2587 | dis stdv | 2.525865 | 0.8214631 | dis stdv | 3.993527 | 1.501117 | dis stdv | 0.1263714 | 0.976402
M9
HDHA |  |  | HDNA |  |  | HDLA |  |  | LDHA |  |  | LDNA |  |  | LDLA
Sample | mm | N | Sample | mm | N | Sample | mm | N | Sample | mm | N | Sample | mm | N | Sample | mm | N
Aux1 | 19.58 | 24.9641 | Aux1 | 16.548 | 30.2273 | Aux1 | 14.1895 | 20.1774 | Aux1 | 16.3336 | 2.629 | Aux1 | 16.7597 | 4.7458 | Aux1 | 17.3235 | 6.5
Aux2 | 19.5163 | 24.8268 | Aux2 | 16.4817 | 29.0584 | Aux2 | 14.5952 | 21.8226 | Aux2 | 16.4681 | 2.8226 | Aux2 | 18.3429 | 4.9134 | Aux2 | 17.598 | 5.9054
Aux3 | 19.6126 | 23.3627 | Aux3 | 19.7317 | 33.4091 | Aux3 | 14.8205 | 25.2097 | Aux3 | 18.0819 | 3.6613 | Aux3 | 19.2403 | 4.8855 | Aux3 | 18.3342 | 4.2027
Quad1 | 10.6518 | 19.1941 | Quad1 | 10.4447 | 14.7032 | Quad1 | 10.0739 | 12.6613 | Quad1 | 13.5647 | 9.8452 | Quad1 | 15.3748 | 7.1201 | Quad1 | 16.5107 | 4.1549
quad2 | 11.1759 | 20.0822 | quad2 | 10.6743 | 17.2581 | quad2 | 11.1665 | 17.3065 | quad2 | 14.2629 | 10.0774 | quad2 | 16.6723 | 6.5056 | quad2 | 17.5178 | 3.5842
quad3 | 11.7349 | 28.7664 | quad3 | 11.125 | 22.1355 | quad3 | 13.8936 | 23.5968 | quad3 | 14.9009 | 10.5161 | quad3 | 16.5983 | 7.0363 | quad3 | 18.3556 | 6.1114
dis1 | 11.9072 | 30.7632 | dis1 | 14.0986 | 38.1331 | dis1 | 10.3844 | 12 | dis1 | 18.0733 | 4.9355 | dis1 | 16.8605 | 6.8128 | dis1 | 18.3217 | 6.2201
dis2 | 12.4709 | 27.1842 | dis2 | 14.3639 | 37.5487 | dis2 | 14.063 | 23.2258 | dis2 | 18.7888 | 5.8258 | dis2 | 17.1933 | 6.3659 | dis2 | 18.8583 | 6.2745
dis3 | 13.137 | 30.8158 | dis3 | 14.568 | 40.9578 | dis3 | 14.8335 | 25.5484 | dis3 | 18.4698 | 5.3613 | dis3 | 19.4622 | 6.7291 | dis3 | 18.8333 | 6.2201
Aux mean | 19.56963 | 24.38453 | Aux mean | 17.58713 | 30.89827 | Aux mean | 14.53507 | 22.40323 | Aux mean | 16.9612 | 3.037633 | Aux mean | 18.1143 | 4.848233 | Aux mean | 17.7519 | 5.536033
Aux stdv | 0.04897983 | 0.8875924 | Aux stdv | 1.857545 | 2.25162 | Aux stdv | 0.3197691 | 2.565904 | Aux stdv | 0.9728818 | 0.548717 | Aux stdv | 1.256001 | 0.08980002 | Aux stdv | 0.5226304 | 1.192359
Quad mean | 11.18753 | 22.6809 | Quad mean | 10.748 | 18.03227 | Quad mean | 11.71133 | 17.85487 | Quad mean | 14.24283 | 10.14623 | Quad mean | 16.21513 | 6.887333 | Quad mean | 17.46137 | 4.616833
Quad stdv | 0.5416437 | 5.288872 | Quad stdv | 0.3460864 | 3.776145 | Quad stdv | 1.967272 | 5.488335 | Quad stdv | 0.668326 | 0.3407055 | Quad stdv | 0.72869 | 0.3332354 | Quad stdv | 0.9237438 | 1.325414
dis mean | 12.50503 | 29.58773 | dis mean | 14.3435 | 38.87987 | dis mean | 13.09363 | 20.25807 | dis mean | 18.44397 | 5.3742 | dis mean | 17.83867 | 6.635933 | dis mean | 18.6711 | 6.238233
dis stdv | 0.6156101 | 2.081687 | dis stdv | 0.235364 | 1.823112 | dis stdv | 2.377683 | 7.245369 | dis stdv | 0.3584489 | 0.4452902 | dis stdv | 1.415833 | 0.2375709 | dis stdv | 0.3028474 | 0.03140785

## Error Bar Formatted
| x | y | yerr | yerr | xerr | xerr | color
HDHAM3aux | 19.22593 | 25.37907 | 1.268497 | 1.268497 | 0.08388649 | 0.08388649 | k.'
HDHAM3disr | 10.45563 | 17.81253 | 4.252973 | 4.252973 | 0.5022685 | 0.5022685 | g.'
HDHAM3quad | 11.01943 | 22.04057 | 4.953116 | 4.953116 | 1.153179 | 1.153179 | m.'
HDNAm3aux | 17.22933 | 21.78787 | 1.187223 | 1.187223 | 1.817663 | 1.817663 | k.'
HDNAm3disr | 11.18877 | 21.27163 | 3.476754 | 3.476754 | 0.8170519 | 0.8170519 | g.'
HDNAm3quad | 11.22957 | 22.15567 | 6.315596 | 6.315596 | 0.5716811 | 0.5716811 | m.'
HDLAm3aux | 13.8261 | 19.27097 | 3.10811 | 3.10811 | 1.426954 | 1.426954 | k.'
HDLAm3disr | 13.1661 | 18.83873 | 1.2587 | 1.2587 | 1.383104 | 1.383104 | g.'
HDLAm3quad | 13.10813 | 23.0484 | 4.40757 | 4.40757 | 0.6476998 | 0.6476998 | m.'
LDHAm3aux | 18.00663 | 4.329033 | 0.2333195 | 0.2333195 | 1.861491 | 1.861491 | k.'
LDHAm3disr | 12.2415 | 4.032233 | 0.8214631 | 0.8214631 | 2.525865 | 2.525865 | g.'
LDHAm3quad | 17.0278 | 8.462367 | 0.63318 | 0.63318 | 2.658677 | 2.658677 | m.'
LDNAm3aux | 17.6099 | 4.559567 | 0.5821199 | 0.5821199 | 2.313259 | 2.313259 | k.'
LDNAm3disr | 16.44715 | 5.75135 | 1.501117 | 1.501117 | 3.993527 | 3.993527 | g.'
LDNAm3quad | 17.47397 | 8.552133 | 0.7941597 | 0.7941597 | 1.602579 | 1.602579 | m.'
LDLAm3aux | 16.00663 | 4.851367 | 0.8321931 | 0.8321931 | 0.5667561 | 0.5667561 | k.'
LDLAm3disr | 18.3644 | 5.866833 | 0.976402 | 0.976402 | 0.1263714 | 0.1263714 | g.'
LDLAm3quad | 18.2945 | 4.116867 | 0.1294339 | 0.1294339 | 1.421025 | 1.421025 | m.'
HDHAM9aux | 19.56963 | 24.38453 | 0.8875924 | 0.8875924 | 0.04897983 | 0.04897983 | k.'
HDHAM9disr | 12.50503 | 29.58773 | 2.081687 | 2.081687 | 0.6156101 | 0.6156101 | g.'
HDHAM9quad | 11.18753 | 22.6809 | 5.288872 | 5.288872 | 0.5416437 | 0.5416437 | m.'
HDNAm9aux | 17.58713 | 30.89827 | 2.25162 | 2.25162 | 1.857545 | 1.857545 | k.'
HDNAm9disr | 14.3435 | 38.87987 | 1.823112 | 1.823112 | 0.235364 | 0.235364 | g.'
HDNAm9quad | 10.748 | 18.03227 | 3.776145 | 3.776145 | 0.3460864 | 0.3460864 | m.'
HDLAm9aux | 14.53507 | 22.40323 | 2.565904 | 2.565904 | 0.3197691 | 0.3197691 | k.'
HDLAm9disr | 13.09363 | 20.25807 | 7.245369 | 7.245369 | 2.377683 | 2.377683 | g.'
HDLAm9quad | 11.71133 | 17.85487 | 5.488335 | 5.488335 | 1.967272 | 1.967272 | m.'
LDHAm9aux | 16.9612 | 3.037633 | 0.548717 | 0.548717 | 0.9728818 | 0.9728818 | k.'
LDHAm9disr | 18.44397 | 5.3742 | 0.4452902 | 0.4452902 | 0.3584489 | 0.3584489 | g.'
LDHAm9quad | 14.24283 | 10.14623 | 0.3407055 | 0.3407055 | 0.668326 | 0.668326 | m.'
LDNAm9aux | 18.1143 | 4.848233 | 0.08980002 | 0.08980002 | 1.256001 | 1.256001 | k.'
LDNAm9disr | 17.83867 | 6.635933 | 0.2375709 | 0.2375709 | 1.415833 | 1.415833 | g.'
LDNAm9quad | 16.21513 | 6.887333 | 0.3332354 | 0.3332354 | 0.72869 | 0.72869 | m.'
LDLAm9aux | 17.7519 | 5.536033 | 1.192359 | 1.192359 | 0.5226304 | 0.5226304 | k.'
LDLAm9disr | 18.6711 | 6.238233 | 0.03140785 | 0.03140785 | 0.3028474 | 0.3028474 | g.'
LDLAm9quad | 17.46137 | 4.616833 | 1.325414 | 1.325414 | 0.9237438 | 0.9237438 | m.'